## Feuil1
2theta | FWHM
21.3589 | 0.0397
30.3862 | 0.0439
37.4436 | 0.0474
43.5087 | 0.0506
48.9599 | 0.0537
53.9915 | 0.0568
63.2216 | 0.0628
67.5512 | 0.0659
67.5512 | 0.0659
71.7493 | 0.0691
75.8481 | 0.0724
79.8742 | 0.0758
83.8502 | 0.0795
87.7967 | 0.0833
95.6769 | 0.0919
99.6484 | 0.0968
99.6484 | 0.0968
103.6673 | 0.1022
103.6673 | 0.1022
107.7562 | 0.1082
111.9408 | 0.115
116.2527 | 0.1229
120.7314 | 0.1322
130.4195 | 0.1575
135.8124 | 0.1762
135.8124 | 0.1762
141.7895 | 0.2028
141.7895 | 0.2028